## Sheet1
Tab 1 Yield of Decomposition Products from DA/CS Pyrolysis wt.%(daf)
DFA/CS | 0/100 | 10/100 | 20/100 | 30/100 | 40/100 | 50/100 | 60/100 | 80/100 | 100/100
Tar yield | 19.46 | 17.25 | 15.43 | 14.14 | 13.89 | 13.21 | 12.84 | 12.57 | 12.13
Water yield | 26.84 | 27.64 | 28.11 | 28.23 | 28.62 | 29.01 | 30.07 | 30.68 | 31.02
Char yield | 29.21 | 29.11 | 29.3 | 29.34 | 29.14 | 29.33 | 29.47 | 29.64 | 29.87
Syngas yield | 24.49 | 26 | 27.16 | 28.29 | 28.35 | 28.45 | 27.62 | 27.11 | 26.98
Tab 2 Yield of Decomposition Products from DFA/CE Pyrolysis wt.%(daf)
DFA/CE | 10/100 | 20/100 | 30/100 | 40/100 | 50/100 | 60/100 | 80/100 | 100/100
Tar yield | 34.42 | 38.31 | 42.69 | 43.78 | 44.53 | 44.41 | 43.24 | 45.28
Water yield | 27.42 | 21.37 | 17.84 | 16.9 | 16.25 | 18.25 | 19.93 | 16.14
Char yield | 21.43 | 24.91 | 24.17 | 24.7 | 24.54 | 24.59 | 23.57 | 24.61
Syngas yield | 16.73 | 15.41 | 15.3 | 14.62 | 14.68 | 12.75 | 13.26 | 13.97
Tab 3 Yield of Decomposition Products from DFA/LG Pyrolysis wt.%(daf)
DFA/LG | 10/100 | 20/100 | 30/100 | 40/100 | 50/100 | 60/100 | 80/100 | 100/100
Tar yield | 18.06 | 13.77 | 11.29 | 10.28 | 9.49 | 9.02 | 10.3 | 8.19
Water yield | 15.3 | 18.54 | 20.17 | 20.97 | 21.53 | 21.87 | 21.41 | 23.69
Char yield | 58.17 | 57.46 | 57.13 | 56.98 | 57.14 | 57.23 | 57.15 | 57.43
Syngas yield | 8.47 | 10.23 | 11.41 | 11.77 | 11.84 | 11.88 | 11.14 | 10.69
DFA：Desulfurized fly ash
CS：Cotton stalk
daf: Dry ash-free basis
CE: Cellulose
LG: Lignin