## Sheet1
Tab 1 Yield of Gaseous Components from DFA/CS Pyrolysis (mL/g,daf)
DFA/CS | H2 | CO | CO2 | CH4 | C2H6 | C3H8 | C3H6 | C2H4 | C4H10 | Gas Yield, which refers to the amount of gas produced per gram of raw material.
0/100 | 6.48 | 25.93 | 60.4 | 23.41 | 2.09 | 0.55 | 0.35 | 0.71 | 0.32
20/100 | 12.94 | 21.61 | 57.84 | 28.79 | 2.73 | 0.61 | 0.37 | 0.74 | 0.48
40/100 | 22.65 | 20.53 | 52.31 | 33.11 | 3.08 | 0.62 | 0.41 | 0.81 | 0.56
50/100 | 30.35 | 20.95 | 51.92 | 32.45 | 2.99 | 0.71 | 0.39 | 0.79 | 0.37
80/100 | 37.93 | 22 | 51.53 | 30.83 | 2.96 | 0.88 | 0.37 | 0.77 | 0.28
100/100 | 43.62 | 23.32 | 50.91 | 30.21 | 2.94 | 0.87 | 0.38 | 0.75 | 0.25
Tab 2 Yield of Gaseous Components from DFA/CE Pyrolysis (mL/g,daf)
DFA/CE | H2 | CO | CO2 | CH4 | C2H6
20/100 | 26.6 | 13.7 | 18.7 | 3.2 | 13.8
40/100 | 47.8 | 10.6 | 9.8 | 1.9 | 8.6
50/100 | 55.6 | 8.1 | 5.9 | 1.3 | 4.4
80/100 | 65.8 | 6.5 | 3.2 | 1.3 | 3.4
100/100 | 57.9 | 5.3 | 2 | 0.7 | 3.2
Tab 3 Yield of Gaseous Components from DFA/LG Pyrolysis (mL/g,daf)
DFA/LG | H2 | CO | CO2 | CH4 | C2H6
20/100 | 0.67 | 15.23 | 24.35 | 27.67 | 0.08
40/100 | 0.72 | 15.76 | 37.91 | 33.25 | 0.06
50/100 | 0.78 | 17.305 | 39.26 | 33.86 | 0.09
80/100 | 0.81 | 19.075 | 41.23 | 30.26 | 0.07
100/100 | 0.79 | 20.935 | 43.56 | 29.87 | 0.05
DFA：Desulfurized fly ash
CS：Cotton stalk
daf: Dry ash-free basis
CE: Cellulose
LG: Lignin